## SRM
| H2O | CO2 | C | Na | Na2O | Al | Al2O3 | Si | SiO2 | Ca | CaO | Li | Be | B | F | Mg | P | S | Cl | K | Sc | Ti | V | Cr | Mn | Fe | Co | Ni | Cu | Zn | Ga | Ge | As | Se | Br | Rb | Sr | Y | Zr | Nb | Mo | Rh | Pd | Ag | Cd | In | Sn | Sb | Te | Cs | Ba | La | Ce | Pr | Nd | Sm | Eu | Gd | Tb | Dy | Ho | Er | Tm | Yb | Lu | Hf | Ta | W | Re | Ir | Pt | Au | Tl | Pb | Bi | Th | U
NIST614 | 0.019 | 0.0004 |  | 101635 | 13.7 | 10797 | 2.04 | 337024 | 72.1 | 85048 | 11.9 | 1.69 | 0.753 | 1.49 | 6.2 | 33.8 | 11.4 | 291 | 102 | 30 | 0.74 | 3.61 | 1.01 | 1.19 | 1.42 | 18.8 | 0.79 | 1.1 | 1.37 | 2.79 | 1.31 | 0.942 | 0.74 | 0.4 |  | 0.855 | 45.8 | 0.79 | 0.848 | 0.824 | 0.8 | 1.54 | 2.05 | 0.42 | 0.56 | 0.79 | 1.68 | 0.79 |  | 0.664 | 3.2 | 0.72 | 0.813 | 0.768 | 0.752 | 0.754 | 0.77 | 0.763 | 0.739 | 0.746 | 0.749 | 0.74 | 0.732 | 0.777 | 0.732 | 0.711 | 0.808 | 0.806 | 0.17 | 0.002 | 2.36 | 0.48 | 0.273 | 2.32 | 0.581 | 0.748 | 0.823
NIST612 | 0.021 |  |  | 101635 | 13.7 | 10744 | 2.03 | 337024 | 72.1 | 85048 | 11.9 | 40.2 | 37.5 | 34.3 | 80 | 68 | 46.6 | 377 | 142 | 62.3 | 39.9 | 44 | 38.8 | 36.4 | 38.7 | 51 | 35.5 | 38.8 | 37.8 | 39.1 | 36.9 | 36.1 | 35.7 | 16.3 |  | 31.4 | 78.4 | 38.3 | 37.9 | 38.9 | 37.4 | 0.91 | 1.05 | 22 | 28.1 | 38.9 | 38.6 | 34.7 |  | 42.7 | 39.3 | 36 | 38.4 | 37.9 | 35.5 | 37.7 | 35.6 | 37.3 | 37.6 | 35.5 | 38.3 | 38 | 36.8 | 39.2 | 37 | 36.7 | 37.6 | 38 | 6.63 | 0.0045 | 2.51 | 4.77 | 14.9 | 38.57 | 30.2 | 37.79 | 37.38
NIST610 | 0.013 | 0.0002 | 0 | 99409 | 13.4 | 10320 | 1.95 | 325806 | 69.7 | 81475 | 11.4 | 468 | 476 | 350 | 304 | 432 | 413 | 575 | 274 | 464 | 455 | 452 | 450 | 408 | 444 | 458 | 410 | 458.7 | 441 | 460 | 433 | 447 | 325 | 138 | 93 | 425.7 | 515.5 | 462 | 448 | 465 | 417 | 1.29 | 1.21 | 251 | 270 | 434 | 430 | 396 | 302 | 366 | 452 | 440 | 453 | 448 | 430 | 453 | 447 | 449 | 437 | 437 | 449 | 455 | 435 | 450 | 439 | 435 | 446 | 444 | 49.9 |  | 3.12 | 23.6 | 59.6 | 426 | 384 | 457.2 | 461.5